## papers for more data
Sample | Ti (wt%) | Fe (wt%) | Zr (wt%) | Y (wt%) | Ni (wt%) | Mn (wt%) | V (wt%) | H₂ capacity (wt%) | Dv50 (µm) | SSA (m²/kg) | [6 empty] | note
1 | 41.457 | 26.870 | 7.316 | 1.426 | 14.120 | 8.811 | 0 | 1.704 | 2026-04-14 | 610.6 | [6 empty] | Assuming the reported V addition is in wt% of the final composite, the remaining mass is the base alloy. I converted the base alloy Ti₁.₀₈Zr₀.₁Y₀.₀₂Fe₀.₆Ni₀.₃Mn₀.₂ to elemental weight percentages using standard atomic weights, then scaled them according to the added V content. This calculation is based on the composition reported in the paper, not values explicitly listed by the authors.
2 | 40.628 | 26.333 | 7.169 | 1.397 | 13.838 | 8.635 | 2 | 1.715 | 2026-06-13 | 621.9 | [6 empty] | paper: Effect on the activation and hydrogen storage properties of Y–TiFe-based composites with vanadium via mechanical milling
3 | 39.384 | 25.527 | 6.950 | 1.355 | 13.414 | 8.371 | 5 | 1.732 | 2026-02-13 | 624.7
4 | 38.555 | 24.989 | 6.803 | 1.326 | 13.132 | 8.194 | 7 | 1.730 | 2026-03-12 | 715.4
5 | 37.311 | 24.183 | 6.584 | 1.283 | 12.708 | 7.930 | 10 | 1.620 | 2026-02-11 | 784.3
Ti | Fe | Mn | V | Cr | Co | Ni | Cu | wt | ΔH abs | ΔH des | ΔS abs | ΔS des |  |  |  |  | paper: Microstructural feature and hydrogen storage properties of TiFe0.7Mn0.2X0.1 (X =V, Cr, Co, Ni, Cu) hydrogen storage alloy
1.0 | 0.8 | 0.2 | 0 | 0 | 0 | 0 | 0 | 1.77 | -24.58 | 34.45 | -91.42 | 115.36
1.0 | 0.7 | 0.2 | 0.1 | 0 | 0 | 0 | 0 | 1.71 | -25.56 | 34.19 | -93.40 | 113.99
1.0 | 0.7 | 0.2 | 0 | 0.1 | 0 | 0 | 0 | 1.79
1.0 | 0.7 | 0.2 | 0 | 0 | 0.1 | 0 | 0 | 1.67 | -24.66 | 34.02 | -90.28 | 112.14
1.0 | 0.7 | 0.2 | 0 | 0 | 0 | 0.1 | 0 | 1.36
1.0 | 0.7 | 0.2 | 0 | 0 | 0 | 0 | 0.1 | 1.56
Sample | Ti | Fe | V | Ce (wt%) | Mm (wt%) | Heat treatment (h) | wt (usable H₂) | B2 (wt%) | Ti₄Fe₂Ox (wt%) | C14 (wt%) | Ce₂O₃ (wt%) | [5 empty] | paper: Optimizing hydrogen storage in TiFe–V alloys: Influence of sample purity and heat treatment
V5H-AC | 48 | 47 | 5 | 0 | 0 | 0 | 1.23 | 97.0 | 3.0 | 0 | 0
V5H-4h | 48 | 47 | 5 | 0 | 0 | 4 | 1.52 | 96.65 | 3.35 | 0 | 0
V5L-AC | 48 | 47 | 5 | 0 | 0 | 0 | 1.20 | 86.8 | 2026-04-11 | 2026-08-01 | 0
V5L-4h | 48 | 47 | 5 | 0 | 0 | 4 | 1.31 | 88.59 | 10.19 | 1.22 | 0
V5L-Ce-AC | 48 | 47 | 5 | 3 | 0 | 0 | 1.25 | 96.9 | 0 | 0.35 | 2.49
V5L-Ce-4h | 48 | 47 | 5 | 3 | 0 | 4 | 1.38 | 98.6 | 0 | 0 | 1.36
V6H-AC | 47 | 47 | 6 | 0 | 0 | 0 | 1.32 | 92.4 | 2026-01-03 | 2026-05-04 | 0
V6H-4h | 47 | 47 | 6 | 0 | 0 | 4 | 1.54 | 97.06 | 2.19 | 0.75 | 0
V6L-AC | 47 | 47 | 6 | 0 | 0 | 0 | 2026-10-01 | 80.8 | 2026-01-11 | 8.19 | 0
V6L-4h | 47 | 47 | 6 | 0 | 0 | 4 | 1.22 | 87.39 | 9.89 | 2.72 | 0
V6L-Ce-AC | 47 | 47 | 6 | 3 | 0 | 0 | 1.28 | 94.5 | 0 | 2026-05-04 | 0.73
V6L-Ce-4h | 47 | 47 | 6 | 3 | 0 | 4 | 1.43 | 98.4 | 0 | 0.6 | 2026-06-01
V6L-Mm-AC | 47 | 47 | 6 | 0 | 3 | 0 | 1.23 | 89.06 | 0 | 2026-02-10 | 0.74
V6L-Mm-4h | 47 | 47 | 6 | 0 | 3 | 4 | 1.26 | 95.5 | 0 | 2026-02-03 | 1.30
V6.5L-Mm-AC | 46 | 47.5 | 2026-05-06 | 0 | 3 | 0 | 1.25 | 84.7 | 0 | 2026-01-14 | 1.16
V6.5L-Mm-8h | 46 | 47.5 | 2026-05-06 | 0 | 3 | 8 | 1.44 | 96.4 | 0 | 2.69 | 0.92
Ti | Fe | Mn | Zr | Y | wt (H₂) | Ti (wt%) | Fe (wt%) | Mn (wt%) | Zr (wt%) | Y (wt%) | ΔH abs (kJ/mol) | ΔH des (kJ/mol) | Initial capacity (wt%) | Capacity after activation (wt%) | Capacity after 2000 cycles (wt%) | Capacity retention (%) | note: The authors made one alloy only: Ti₁.₀₅Y₀.₀₂Zr₀.₀₃Fe₀.₈Mn₀.₂ Then they repeatedly measured that same alloy after: 1 cycle 100 cycles 500 cycles 1000 cycles 1500 cycles 2000 cycles
2026-05-01 | 0.80 | 0.20 | 0.03 | 0.02 | 1.77 | 45.84 | 39.60 | 10.51 | 2.43 | 1.38 | −29.48 | 33.26 | 1.77 | 1.72 | 1.71 | 97.16 | paper: Hydrogen storage and stability of rare earth-doped TiFe alloys under extensive cycling
Ti | Fe | C | wt (H₂) | TiFe phase (wt%) | TiC phase (wt%) | TiFe lattice (Å) | TiC lattice (Å) | Absorption plateau (MPa) | Desorption plateau (MPa) | [7 empty] | note: The hydrogen capacities (~0.80, ~1.45, ~1.60 wt%) are estimated from Figure 4a, because the paper does not provide them in a numerical table. The authors describe them as approximately 0.8 wt%, 1.4 wt%, and 1.6 wt% after the initial hydrogenation.
50.4 | 49.6 | 0.0 | ~0.00 | 100.0 | 0.0 | 2.97772 | — | — | — | [7 empty] | paper: Enhanced initial hydrogenation of TiFe-based hydrogen storage alloys containing C
50.8 | 48.7 | 2026-02-02 | ~0.80 | 94.1 | 2026-09-05 | 2878875 | 469794 | ~1.0 | ~0.5
52.3 | 47.2 | 2026-07-04 | ~1.45 | 91.5 | 2026-05-08 | 2864995 | 474177 | ~1.0 | ~0.5
53.5 | 46.0 | 2026-01-06 | ~1.60 | 86.7 | 2026-03-13 | 2873761 | 481482 | ~1.0 | ~0.5
Ti | Fe | Cr | S | wt (H₂) | ΔHabs α↔β (kJ/mol H₂) | ΔHdes α↔β (kJ/mol H₂) | ΔHabs β↔γ (kJ/mol H₂) | ΔHdes β↔γ (kJ/mol H₂)
1.00 | 0.92 | 0.08 | 0.00 | 2026-09-01 | −28.4 ±1.6 | 30.0 ±1.5 | −24.9 ±0.8 | 30.2 ±1.6 | [8 empty] | note: it contributes only 2 new compositions: TiFe₀.₉₂Cr₀.₀₈ TiFe₀.₉Cr₀.₀₈S₀.₀₂ The rest of the paper is a detailed thermodynamic comparison of these two experimentally prepared alloys rather than a broad composition screening.
1.00 | 0.90 | 0.08 | 0.02 | 2026-03-01 | −26.4 ±1.1 | 28.8 ±1.2 | −26.9 ±0.6 | 32.1 ±2.4 | [8 empty] | paper: Hydrogen Storage in TiFe-Based Alloys Doped with Cr and S: Thermodynamic and Structural Peculiarities